## Main
Selecting Durability Exposure Classes for Concrete Members in accordance with ACI 318-19 and ACI 301-20
Input/complete information in the sections shaded yellow: |  |  |  |  | Disclaimer
Member Type
Design/Specified Strength, f'c |  | psi
Nominal Max Size of Coarse Aggregate |  |  |  |  | Information on NMSA
Is this an interior member? |  |  |  |  | Information on Interior Members
Is this a stuctural lightweight member?
Is this post-tensioned or prestressed?
Exp. Cat. F - Freezing and Thawing |  |  |  |  | Information on Exp Cat F
Exp. Cat. S - Sulfate |  |  |  |  | Information on Exp Cat S
Exp. Cat. W - Contact with water |  |  |  |  | Information on Exp Cat W
Exp. Cat. C - Corrosion protection |  |  |  |  | Information on Exp Cat C
Strength and w/cm of mixtures based on assigned exposure classes
Exp Class (EC) | Max w/cm | Min f'c
| N/A | N/A | Is this plain concrete (if EC F3)
| N/A | N/A | For S3, use Opt. 2?
| N/A | N/A
| N/A | N/A
Basic Code Requirements for Concrete Mixtures for Member
Effective specified max w/cm | N/A | Max w/cm not specified: Exposure Classes not assigned; interior member; lightweight concrete; or performance alternative to w/cm is used |  |  |  | Information on strength and w/cm
Effective min specified strength | N/A | psi
Air content, % | N/A | N/A | Tolerance for air measured in the field: ±1.5% |  |  | Information for Air Content
Water-soluble chloride limits, % CM | N/A |  |  |  |  | Information for Chloride Limits
Limits on SCM content (EC F3) | No |  |  |  |  | Information for Limits on SCM
Cementitious Materials (Exp.Cat. S) | N/A | N/A | N/A | One of these options can be used or the performance alternate below |  | See Information on Exp Cat S above
CM for Exp.Cat. S (ASTM C1012 expansion) | N/A | Alternative combination of cementitious materials for sulfate resistance that meet the criteria when tested by ASTM C1012
Restriction on Admixtures
Alkali Silica Reactions (ASR) | ASR requirements do not need to be specified. |  |  |  |  | Information on ASR
Alkali Carbonate Reactions (ACR) | Aggregates determined to be alkali-carbonate reactive (ACR), in accordance with ASTM C1778, are not permitted
Slump or slump flow (SCC), in. | Allow contractor to select slump or slump flow based on placement requirements; max selected slump shall not exceed 9 inches; max selected slump flow for SCC shall not exceed 30 in. |  |  | Review selected slump / slump flow in submittal |  | Information for Slump or Slump Flow
Additional Considerations for Concrete Mixtures
Performance alternative to w/cm? | [5 empty] | Information for alternative to w/cm
Test for Drying shrinkage? Specify Length Change Limit | [5 empty] | Information for Drying Shrinkage
Test for Modulus of Elasticity? Specify Ec, psi | [5 empty] | Information for Modulus of Elasticity
Temperature considerations | [5 empty] | Information on temperature
Equilibrium Density of lightweight concrete, lb/ft3 | [5 empty] | Information on Density of Lightweight Concrete
Review Summary
Note on C4: Compressive strength used for design of member
Note on C5: If an aggregate size is not selected, the air content will not show
Note on C6: Typically, the most benign exposure classes are assigned for interior members.
Note on C7: As per ACI 318, w/cm limits do not apply to lightweight concrete
Note on C8: This impacts water-soluble chloride limits
Note on E15: Plain concrete is defined as structural concrete with no reinforcement or with less reinforcement than the minimum amount specified for reinforced concrete. This impacts requirement for EC F3.
Note on E16: ACI 318 provides 2 options for EC S3: Opt 1, w/cm = 0.45 Opt.2, w/cm = 0.40
Note on C22: Air content is reduced by 1% if specified strength≥5000 psi.
Note on B29: Aggregates susceptible to ACR are rare. Sources are generally known. Testing for ACR is not common
Note on B32: Not currently in ACI 318 or 301. Alternatives that satisfy intent may need approval from building official.
Note on C32: Two alternatives consistent with Code max w/cm based on selected EC are suggested.
Note on D33: Input drying shrinkage length change limit (ASTM C157)
Note on D34: Input specified modulus of elasticity
Note on C36: Input specified equilibrium density of lightweight concrete
Yes
Yes
Yes
Yes
Yes
Yes
Yes
Yes
Yes

## Summary
Summary of Concrete Requirements in accordance with ACI 318-19 and ACI 301-20 |  |  |  |  | Return to Main
Member Type | N/A
Selected Exposure Classes | All Exposure Classes have not been selected
Min Specified Strength, ƒ'c, psi | The specified compressive strength is N/A psi
Max w/cm | There is no specified maximum w/cm for this concrete
Air Content, % | Concrete mixture is non air-entrained. (A/E - specify max air content of 3% if slab is hard-trowelled)
Max. water-soluble chlorides, % | N/A
Nom. max size of coarse agg. | N/A
Concrete Temperature | Review information on temperature
Limits on quantity of SCM | No
Type of cement - Select one | N/A | N/A | N/A | Cementitious material with ASTM C1012 expansion N/A
Restriction on Admixtures | No
Alkali Silica Reactions | ASR requirements not required. |  |  | Information on ASR
Alkali Carbonate Reactions | Aggregates determined to be alkali-carbonate reactive (ACR), in accordance with ASTM C1778, are not permitted
Slump or Slump Flow | Contractor selects slump or slump flow; max selected slump shall not exceed 9 inches; max selected slump flow for SCC shall not exceed 30 in.
Drying Shinkage | N/A
Modulus of Elasticity | N/A
Lightweight Concrete | N/A
Performance Alternative to w/cm | N/A

## Details (hidden)
Interior member |  |  | FALSE
Lightweight concrete |  |  | FALSE
Prestressed/Post-tensioned |  |  | FALSE
[5 empty] | N/A | N/A
F0 - No freezing-and-thawing (F/T) cycles |  |  | 1 | F0 | 2500 | N/A
F1 - F/T cycles with limited exposure to water |  |  |  | F1 | 3500 | 0.55
F2 - F/T cycles with frequent exposure to water |  |  |  | F2 | 4500 | 0.45
F3 - F/T cycles with frequent exposure to water and deicing chemicals |  |  |  | F3 | 5000 | 0.4 | Plain? | FALSE
S0 - SO4 conc - soil < 0.1%; water <150 ppm |  |  | 1 | S0 | 2500 | N/A
S1 - seawater; SO4 conc - soil 0.1 - 0.2%; water 150 - 1500 ppm |  |  |  | S1 | 4000 | 0.5
S2 - SO4 conc - soil 0.2 - 2%; water 1500 - 10000 ppm |  |  |  | S2 | 4500 | 0.45
S3 - SO4 conc - soil > 2%; water >10000 ppm |  |  |  | S3 | 4500 | 0.45 | Opt 2? | FALSE
W0 - dry in service |  |  | 1 | W0 | 2500 | N/A
W1 - contact with water; low permeability is not required |  |  |  | W1 | 2500 | N/A
W2 - contact with water; low permeability is required |  |  |  | W2 | 4000 | 0.5
C0 - dry or protected from moisture |  |  | 1 | C0 | 2500 | N/A
C1 - exposed to moisture; no ext chlorides |  |  |  | C1 | 2500 | N/A
C2 - exposed to moisture; external chlorides |  |  |  | C2 | 5000 | 0.4
| N/A | N/A
3/8-in. | 6 | 7.5 | 1
1/2-in. | 5.5 | 7
3/4-in. | 5 | 6
1-in. | 4.5 | 6
1 ½-in. | 4.5 | 5.5
2-in. | 4 | 5
3-in. | 3.5 | 4.5
Chloride Limits
N/A
C0 | 1
C1 | 0.3
C2 | 0.15
Perf alternative to w/cm, | [8 empty] | Sulfate Requirements |  |  |  | C1012
FALSE | C1202 | C1876 | [6 empty] | EC S - cement types | N/A | N/A | N/A | N/A
0.55 | 3000 | 60 | [6 empty] | S0 | No restrictions |  |  | N/A
0.5 | 2500 | 72 | [6 empty] | S1 | C150 Type II | C595 Type IP, IS, IL, or IT w/ (MS) | C1157 Type MS | <0.10%@6m
0.45 | 2000 | 90 | [6 empty] | S2 | C150 Type V | C595 Type IP, IS, IL, or IT w/ (HS) | C1157 Type HS | <0.05%@6m or 0.10%@12m
0.4 | 1500 | 120 | [6 empty] | S3 | C150 Type V + SCM | C595 Type IP, IS, IL, or IT w/ (HS) + SCM | C1157 Type HS + SCM | <0.10%@18m
Shrinkage
FALSE
Modulus
FALSE
Temperature
FALSE

## EC F
Exposure Category F - Freeze Thaw Exposure | Return
The commentary to the Code provides the following information:
Exposure Class F0 - Concrete member will not be exposed to cycles of freezing and thawing Examples:
Members in climates where freezing temperatures will not be encountered
Members that are inside structures and will not be exposed to freezing
Foundations not exposed to freezing
Members that are buried in the soil below the frost line
Some members may be exposed to freezing and thawing cycles during construction. Requiring air content for these slabs or other members can cause delaimination problems if slabs are trowelled, and the content of cementitious material will need to be increased to achieve required strength. This can detract from sustainability goals. Concrete should be protected from freezing and thawing during this period.
Exposure Class F1: Members exposed to freezing and thawing cycles with limited exposure to water
Contact with water and subject to water absorption but concrete will likely not become saturated. Examples:
Members that will not be subject to snow and ice accumulation, such as exterior walls (vertical members), beams, girders, and slabs not in direct contact with soil.
Foundation walls may be in this class depending upon their likelihood of being saturated
Exposure Class F2: Members exposed to freezing and thawing cycles with frequent exposure to water.
Portions of the member will absorb sufficient water to become saturated when exposed to cycles of freezing and thawing. If there is doubt about whether to assign Exposure Classes F1 or F2 to a member, select the more conservative choice, F2.
Examples:
Members that will be subject to snow and ice accumulation, such as exterior elevated slabs
Foundation or basement walls extending above grade that have snow and ice buildup against them - note that if coatings are applied or members are isolated by other means, it will be less likely for these members to become saturated and could be assigned to EC F1
Horizontal and vertical members in contact with soil
Exposure Class F3: Members exposed to freezing-and-thawing cycles with frequent exposure to water and exposure to deicing chemicals
Examples:
Members exposed to deicing chemicals, such as horizontal members in parking structures
Foundation or basement walls extending above grade that can experience accumulation of snow and ice with deicing chemicals - note that if coatings are applied or members are isolated by other means, it will be less likely for these members to become saturated and could be assigned to EC F1
The Code requirements for concrete include a maximum w/cm to reduce the rate at which concrete becomes saturated, based on severity of assigned Exposure Class. The minimum specified strength is consistent with the max w/cm.
Concrete subject to cycles of freezing and thawing should be air entrained
For Exposure Class F3, the Code includes maximum limits on SCMs.

## EC S
Exposure Category S - Sulfate Exposure | Return
Sulfate exposure is based on contact of members with soil or water with higher concentrations of sulfates.
The concentration of sulfates in soil, in percent by mass, is measured in accordance with ASTM C1580
The concentration of dissolved sulfates in water, in ppm, is measured in accordance with ASTM D512 or ASTM D4130
Members in contact with seawater should be assigned to Exposure Class S1. Chlorides in seawater is considered a more severe exposure for reinforced concrete - see Exposure Category C.
For seawater exposure, other types of portland cement with tricalcium aluminate (C3A) contents up to 10 percent are permitted if the w/cm does not exceed 0.40.
Other available types of cement such as Type I or Type III are permitted in Exposure Classes S1 or S2 if the C3A contents are less than 8 percent for Exposure Class S1 or less than 5 percent for Exposure Class S2.
If Type V cement is used as the sole cementitious material, the optional sulfate resistance requirement in ASTM C150 of 0.040 percent maximum expansion, measured in accordance with ASTM C452, shall be specified.
The Code requirements include a maximum w/cm to minimize the rate of penetration of sulfates and options for sulfate resisting cementitious systems. The minimum specified strength is consistent with the max w/cm.
The Code provides an alternative performance evaluation of the combination of cementitious materials by testing in accordance with ASTM C1012 to achieve the stated expansion criteria. The test duration is considerably long, depending on assigned exposure class, and may not be conducive to project schedules.
Type V cement is not available in most of the US. Consider performance criteria for an evaluation of combination of cementitious materials or typical practice for cementitious materials used in a region that has a history of adequate sulfate resistance.
For Exposure Class S3, selection of Option 2 requires a lower w/cm which permits the use of a less sulfate-resistant cementitious system. This also reduces the test age for evaluation by ASTM C1012 from 18 to 12 months for qualifying a sulfate resistant cementitious system

## EC W
Exposure Category W - Water Exposure | Return
Assign Exposure Class W1 or W2 to members that may be exposed to continuous or intermitent contact with water, or for members that are in contact with moist soil.
Exposure Class W2 should be assigned if the penetration of water through the concrete will reduce its durability or serviceability. The Code establishes a maximum w/cm to minimize the permeability of concrete for EC W2. The minimum specified strength is consistent with the max w/cm.
If members are assigned to Exposure Class W1 or W2, the Code indicates that the specification should address criteria for alkali aggregate reactions that can cause damaging expansive cracking. The designer is directed to review ASTM C1778, Standard Guide for Reducing the Risk of Deleterious Alkali-Aggregate Reaction in Concrete.
Suggested clauses for AAR, based on ACI 301 are provided in the guidance on Alkali Silica Reactions.

## EC C
Exposure Category C - Corrosion Protection of Reinforcement | Return
Reinforcement is protected from corrosion when embedded in the high pH environment in concrete. Corrosion initiates if chlorides exceeding a threshold concentration around reinforcement, or if concrete carbonates to the level of the reinforcement. The Code addresses chlorides, but the limits on w/cm and adequate cover also protect against initiation of corrosion from carbonation.
Corrosion of reinforcing steel results with conditions supporting galvanic cell and requires moisture and oxygen.
The Code establishes limits on water-soluble chlorides in the mixture from concrete-making materials and the limits vary based on assigned exposure class. The same limit applies to prestressed and post-tensioned concrete, regardless of exposure class.
The Code establishes max w/cm to minimize the rate of chloride migration if members are exposed to an external source of chlorides. The minimum specified strength is consistent with the max w/cm.
Concrete Cover to reinforcement:
ACI 318, article 20.5 includes minimum requirements for cover, but has some specific requirements for members in sever exposure or members assigned to Exposure Class C2.
Commentary R19.3.2 - Coated reinforcement, corrosion-resistant steel reinforcement, and cover greater than the minimum required in 20.5 can provide additional protection under such conditions.
These are relevant parts of 20.5 for members in severe exposure conditions:
20.5.1.4.1 In corrosive environments or other severe exposure conditions, the specified concrete cover shall be increased as deemed necessary.
Commentary R20.5.1.4.1 Additionally, for corrosion protection, a specified concrete cover for reinforcement not less than 2 in. for walls and slabs and not less than 2-1/2 in. for other members is recommended. For precast concrete members manufactured under plant control conditions, a specified concrete cover not less than 1-1/2 in. for walls and slabs and not less than 2 in. for other members is recommended.
20.5.1.4.2 For prestressed concrete members classified as Class T or C in 24.5.2 and exposed to corrosive environments or other severe exposure categories such as those given in 19.3, the specified concrete cover for prestressed reinforcement shall be at least one and one-half times the cover in 20.5.1.3.2 for cast-in-place members and in 20.5.1.3.3 for precast members.
20.5.1.4.3 If the precompressed tension zone is not in tension under sustained loads, 20.5.1.4.2 need not be satisfied.

## St WC
Strength and w/cm | Return
Specify strength that is the higher of that required for structural design or durability based on assigned exposure class. Specify strength at 28 days or other test age. If loads on the member are anticipated at a later age, change the test age for strength acceptance to 56 or 90 days. This permits the use of more sustainable concrete mixtures. If an early age strength is required for construction, the strength at the test age can be significantly greater than that required for loads.
Select water-cementitious materials ratio (w/cm) only if in-service durability exposure conditions apply to the structural member. Select the lowest w/cm as required for the assigned durability Exposure Classes. The specified strength should be consistent with the specified maximum water-cementitious materials ratio. If these are not consistent, acceptance based on strength will not assure that the w/cm is being achieved. Consider performance alternatives to w/cm.
Max w/cm does not apply to lightweight concrete

## Temp
Temperature Considerations | Return | Return to Summary
Select temperature limits as follows:
(a) Unless otherwise specified, concrete temperature as delivered shall not exceed [95°F].
If concrete delivered in hot weather with a temperature higher than 95°F has been used successfully a local region, the higher temperature may be permitted.
(b) Unless otherwise specified, in cold weather, concrete temperature as delivered shall not be less than [55°F for section size <12 in] [50°F for 12-36 in] [45°F for 36-72] [40°F for >72 in]. Temperature of concrete as placed shall not exceed these values by more than 20°F
For mass concrete members (typically with minimum dimension at 3 feet), the maximum temperature of concrete after placement in the core of these members shall not exceed 160°F; the maximum temperature difference between center and surface of placement shall not exceed 35°F.
ACI 308R suggests that the maximum internal temperature can be up to 185°F for concrete mixtures containing some combinations of cement and SCMs. A thermal control plan that models a lower risk of thermal cracking can be used to permit a higher temperature differential.
Details of a thermal control plan is covered in Section 8 of ACI 301-20

## P WC
Performance Alternative to w/cm | Return
The durability of concrete is impacted by the resistance of the concrete to fluid penetration, or its permeability. A high rate of water absorption in concrete will increase the degree of saturation making the concrete less resistant to cycles of freezing and thawing, thereby accelerating the deterioration. Similarly, penetration of sulfates or chlorides will result in sulfate attack and corrosion of steel reinforcement in concrete. Currently, industry standards (ACI 318-19 and ACI 301-20) provide limits on w/cm to achieve low permeability and the intended durability. Concrete permeability is additionally improved by the use of supplementary cementitious materials which also provide other durability and sustainability benefits. The use of SCMs to reduce permeability is not given appropriate credit in the ACI 318. Moreover, the w/cm of concrete cannot be reliably measured and verified in the field and acceptance is based on strength tests.
ASTM C1202, Test Method for Electrical Indication Of Concrete’s Ability To Resist Chloride Ion Penetration, and ASTM C1876, Test Method For Bulk Electrical Resistivity Or Bulk Conductivity Of Concrete, are test methods that determine the conductivity or resistivity of the concrete, respectively. These electrical properties have been correlated to the rate of chloride ingress. A lower charge passed, measured as coulombs in ASTM C1202, or a higher resistivity, measured as W-m in ASTM C1876, represents reduced permeability. These tests could be used as an alternative to specifying w/cm when reduced permeability is required. This is typically done by performing the test on the proposed mixture and documenting the result with the submittal. Test specimens should ideally be tested after 56 days of standard curing in laboratory conditions. A test is the average of at least two specimens.
ACI 318-19 does not have a performance alternative to w/cm. Section 1.10 of ACI 318-19 indicates that alternates to Code requirements that meet the intent can be proposed and need approval of the building official.
The performance criteria for ASTM C1202 or ASTM C1876 should apply to specimens that have been subject to standard moist curing for 56 days. The performance data should be provided at mixture submittal stage.
ASTM C1202 includes an accelerated curing procedure for 28 days that should be used for mixtures containing SCMs if 56-day curing is not feasible. For concrete mixtures containing only portland cement, standard cure for 28 days. Guidance on results: charge passed > 4000 C is High; 2000 to 4000 C is Moderate; 1000 to 2000 C is Low; 100 to 1000 C is Very Low; and < 100 C is Negligible
ASTM C1876 indicates that the specimens should be cured in a simulated pore solution of specific composition; however, curing in lime water, which is easier, will give similar results. There is no specific guidance provided in the test method. The resistivity criteria in ohm-m suggested in this document will provide concrete of permeability similar to that with mixtures at the relevant w/cm: 0.55 - min 60 ohm-m; 0.50 min 72 ohm-m; 0.45 - min 90 ohm-m; and 0.40 - min 120 ohm-m.
Results from these test methods, especially ASTM C1202, can be variable and are very sensitive to specimen curing and care. If improper practices are followed in the field for curing test specimens (as is common for strength specimens), the results will not be reliable. It is suggested that these tests be used as a means to prequalify mixtures (approve based on submittal) and use strength as the jobsite acceptance process.

## NMSA
Nominal Maximum Size of Aggregate | Return
Select nominal maximum size of aggregate as the smallest based on:
1/5 narrowest dimension between sides of forms,
1/3 depth of slabs, or
3/4 minimum clear spacing between reinforcement

## Shr
Drying Shrinkage | Return
For some types of structural members where shrinkage is a concern because of the potential for cracking or curling, which may impact the functionality or reduce durability, shrinkage requirements may be considered.
The most common test method for drying shrinkage in specifications is ASTM C157/C157M, Test Method for Length Change of Hardened Hydraulic-Cement Mortar and Concrete. Concrete prisms of dimension 3 × 3 × 11.25 inches with embedded studs are prepared if all of the aggregate passes a 1-in. sieve. For concrete with a larger aggregate size, 4 × 4 × 11.25 inch specimens shall be used. The test specimens are cured in lime-saturated water until they have reached an age of 28 days and then placed in an environment of 73 ± 3°F and 50% relative humidity (RH). Three test specimens are used and the length change of each are averaged for the test result. The change in length with time is expressed as a percent of the length of the specimen when it is removed from its mold. Some specifications require water storage (curing) for 7 days and subsequent air storage period of 28 days. These conditions modify requirements in ASTM C157 and should be stated in project specifications.
The test can be used to evaluate the shrinkage potential of a proposed mixture and is used as a prequalification test. Typical length change criteria used are -0.04% or -0.05%. The 3 x 3 in. specimens typically shrink more than the 4 x 4-in specimens because of the greater surface area to volume ratio.
Specimens should be prepared in the laboratory in accordance with provisions in ASTM C192. Specimens shall not be cast in the field. Testing agency performing this test should be proficient and preferably have this test method included in the scope of accreditation.

## MOE
Modulus of Elasticity | Return
The empirical relationship between f'c and Ec in ACI 318 is adequate for most design purposes. This equation is less accurate to estimate Ec for high strength concrete (f'c > 8000 psi). Design conditions that are sensitive to the value of Ec may warrant testing. Examples include applications where deflections are critical, tall buildings or similar structures for which axial deformation or lateral stiffness impact performance, and where estimation of Ec is important to acceptable vibration or seismic performance.
ACI 318 requires the measured modulus of elasticity to be documented to the designer in a submittal, if specified. The modulus of elasticity should be determined on at least three cylinders made from the same sample of concrete prepared in a laboratory. Modulus of elasticity should be measured in accordance with ASTM C469/C469M. The measured result, the average of 3 specimens, should equal or exceed the specified value.
ACI 318 does not provide acceptance criteria for modulus of elasticity tests performed on concrete samples obtained and prepared at the jobsite. It suggests that if the designer requires these tests, they should state the appropriate acceptance criteria. When tests will be made on jobsite samples, it should be ensured that the testing agency selected is proficient in performing these tests and the producer should target a higher modulus of elasticy (overdesign) than that specified Ec to allow for testing variability.

## Slmp
Slump or Slump Flow | Return
The following specification clauses are stated in ACI 301
4.2.2.1 Slump—Unless otherwise specified, select a target slump at the point of delivery for concrete mixtures used for Work. Selected target slump shall not exceed 9 in. Concrete shall not show visible signs of segregation. The target slump indicated on the submittal shall be used as the basis for acceptance during the project. Determine the slump by ASTM C143/C143M. Slump tolerances shall be in accordance with ACI 117.
4.2.2.2 Self-consolidating concrete—Unless otherwise specified, select a target slump flow at the point of delivery for self-consolidating concrete mixtures. Selected target slump flow shall not exceed 30 in. Concrete shall not show visible signs of segregation. The target slump flow value indicated on the submittal shall be used as the basis for acceptance during the project. Determine slump flow in accordance with ASTM C1611/C1611M. Slump flow tolerances shall be in accordance with ASTM C94/C94M. If specified, evaluate during the mixture qualification stage, proposed concrete mixtures for passing ability in accordance with ASTM C1621/C1621M and for static segregation in accordance with ASTM C1610/C1610M to meet criteria indicated in Contract Documents.

## Air
Air Content | Return
Concrete subject to cycles of freezing and thawing should be air entrained - the air content depends on the nominal maximum size of coarse aggregate and the severity of exposure.
NMSA EC F1 EC F2 and F3
3/8-in. 6.0 7.5
½-in. 5.5 7.0
¾-in. 5.0 6.0
1-in. 4.5 6.0
1 ½-in. 4.5 5.5
2-in. 4.0 5.0
3-in. 3.5 4.5
Requiring a higher air content reduces strength (or needs additional cement content to achieve strength) and does not improve the durability of concrete. For specified compressive strength ≥ 5000 psi, reduction of air content by 1% is permitted.
For interior slabs that will received a hard-trowel finish, a max air content of 3.0% should be specified.

## SCM
Limits on Supplementary Cementitious Materials (SCM) | Return
For Exposure Class F3, the Code includes maximum limits on SCMs because of the potential for scaling, typically resulting from finishing practices. This exposure condition is not common in buildings.
SCM Max % of CM
Fly ash or natural pozzlans (ASTM C618) 25
Slag cement (ASTM C989) 50
Silica Fume (ASTM C1240) 10
Total fly ash or natural pozzolans and silica fume 35
Total fly ash/natural pozz, slag cement and silica fume 50
These limits should not be specified for other concrete mixtures as it can adversely impact the ability to achieve durable concrete.

## AAR
Alkali Aggregate Reactions | Return | Return to Summary
ACI 318 requires the designer to include requirements for alkali silica reactions for members assigned to exposure class W1 or W2.
These clauses are from ACI 301-20. More guidance on alkali aggregate reactions is provided in ASTM C1778.
Comply with one of the following options (a), (b), or (c)
(a) For each aggregate used in concrete, the expansion result determined in accordance with ASTM C1293 shall not exceed 0.04 percent at 1 year.
(b) For each aggregate used in concrete, the expansion result of the aggregate and cementitious materials combination determined in accordance with ASTM C1567 shall not exceed 0.10 percent at an age of 16 days. Submit supporting data for each aggregate showing expansion in excess of 0.10 percent at 16 days when tested in accordance with ASTM C1260.
(c) Alkali content in concrete, excluding that from supplementary cementitious materials, and pozzolan and slag cement in blended cements, shall not exceed 4 lb/yd3 for aggregate with expansion greater than or equal to 0.04 percent and less than 0.12 percent or not exceed 3 lb/yd3 for aggregate with expansion greater than or equal to 0.12 percent and less than 0.24 percent. Reactivity shall be determined by testing in accordance with ASTM C1293. (Alkali content in concrete is determined by the product of the equivalent alkali content of portland cement and the portland cement content in concrete in lb/yd3)

## Cl
Chloride Limits | Return
The Code sets maximum limits on water-soluble chlorides in concrete mixtures (internal chlorides).
For prestressed and post-tensioned concrete, the maximum limit is 0.06% by weight of cementitious materials, regardless of assigned Exposure Class.
The following limits are applicable for reinforced concrete
Exposure Class Max water soluble chlorides, % by wt of CM
C0 (dry in service) 1.00
C1 (wet in service) 0.30
C2 (external source of chlorides) 0.15
Compliance with the specified chloride ion content limits shall be demonstrated by (1) or (2). (1) Calculating total chloride ion content of the concrete mixture on the basis of measured total chloride ion content from concrete materials and concrete mixture proportions. The mass of supplementary cementitious materials used in determining the chloride content shall not exceed the mass of the cement. (2) Determining water-soluble chloride ion content of hardened concrete in accordance with ASTM C1218 at an age between 28 and 42 days

## LWD
Density of Lightweight Concrete | Return
The equilibrium density of structural lightweight concrete is typically specified for (a) To meet certain fire rating values of building assemblies. Typically 4-7% air is also required for these mixtures designed to meet fire rating. (b) To establish dead load that is used to design flexural members and estimate deflections based on the span length. (c) In seismic design, to reduce lateral forces of a structure during an earthquake
Equilibrium density is an estimate of the density of lightweight concrete assuming some degree of drying after initial construction. ASTM C567 defines it as the density reached by structural lightweight concrete after exposure to relative humidity of 50 ± 5 % and a temperature of 73.5 ± 3.5°F for a period of time sufficient to reach constant mass.
The Code requires equilibrium density to be determined in accordance with ASTM C567. ASTM C567 permits two alternatives to determine the equilibrium density, measured and calculated. The measured equilibrium density can take in excess of 2 months whereas the calculated approximate equilibrium density can be more rapidly estimated from the measured or calculated oven-dry density. The ASTM C567 and ACI 301 state that unless otherwise specified the equilibirum density should be calculated.
The Code states that the fresh density corresponding to the specified equilibrium density within ±4.0 lb/ft3 shall be used as the basis of acceptance.

## IntM
Interior Member | Return
Some interior environments can require consideration for durability, most commonly, those that may be exposed to moisture. ACI 222R-19 cautions against blind acceptance of interior exposures as immune to corrosion. Boiler rooms, textile plants, plating facilities, food manufacturing facilities, etc. can be impacted by corrosion of embedded steel. This would be true for ASR as well. Kitchens, shower areas, laundries, or other similar areas can be susceptible to moisture-associated attack.
An interior slab on ground that is placed on a good quality vapor retarder can be considered to be isolated from the ground and moisture and may be considerd an interior member.
Some interior members may be exposed to the environment during construction (such as freezing and thawing). Caution is advised on assigning durability exposure classes to these members. Requiring air content for these slabs or other members can cause problems if slabs are trowelled, and the content of cementitious material will need to be increased to achieve required strength. This can detract from sustainability goals. The contractor should be required to protect these members from exposure during construction.

## DC
Disclaimer | Return
This Guide is intended for the use of professional personnel, competent to evaluate the significance and limitations of its content, and who will accept responsibility for the application of the material it contains. The National Ready Mixed Concrete Association and the other organizations cooperating in the preparation of this publication strive for accuracy but disclaim any and all responsibility for application of the stated principles or for the accuracy of the sources.